## Element Mappings
Figure 2
250
max.
min.
Elementkonzentration
250 µm

## spot-scans
Spotscans | Table 2
Weight %
Measurement# | Al | Ti | Cr | Co | Ni | Mo | Ta | W | Re
Interdendritic 1 | 5.69 | 1.07 | 5.99 | 9.63 | 60.56 | 0.72 | 7.54 | 6.01 | 2.77
Interdendritic 2 | 6.13 | 1.31 | 4.83 | 8.9 | 62.49 | 0.55 | 8.79 | 5.41 | 1.59
Interdendritic 3 | 6.21 | 1.24 | 4.95 | 8.8 | 62.23 | 0.64 | 7.76 | 6.44 | 1.68
Interdendritic 4 | 6.17 | 1.21 | 4.89 | 8.85 | 62.29 | 0.48 | 8.21 | 6.41 | 1.48
Interdendritic 5 | 5.85 | 1.18 | 5.77 | 9.51 | 60.38 | 0.72 | 7.8 | 6.4 | 2.4
Dendrite core 1 | 5.47 | 1.01 | 6.43 | 9.85 | 58.62 | 0.58 | 5.93 | 8.15 | 3.69
Dendrite core 2 | 5.26 | 0.82 | 6.7 | 10.24 | 57.76 | 0.92 | 5.13 | 8.76 | 4.41
Dendrite core 3 | 5.77 | 0.84 | 5.9 | 9.58 | 59.43 | 0.67 | 5.62 | 8.65 | 3.35
Dendrite core 4 | 5.7 | 0.97 | 5.81 | 9.42 | 59.86 | 0.67 | 5.86 | 8.52 | 3.18
Dendrite core 5 | 5.46 | 0.82 | 6.38 | 9.96 | 58.67 | 0.69 | 5.25 | 8.89 | 3.87
Spotscans / point measurements of element
concentration in different regions.
The following relation exists:

## line-scan
Point | Distance | Al | Mo | Ti | Cr | Co | Ta | W | Re | Ni | Table 3
1 | 0 | 4.66 | 0.52 | 0.62 | 6.8 | 10.73 | 5.09 | 7.93 | 4.03 | 59.62
2 | 1 | 4.666 | 0.5205 | 0.6228 | 6.8023 | 10.7249 | 5.1104 | 7.9026 | 4.011 | 59.6395
3 | 2 | 4.672 | 0.521 | 0.6256 | 6.8046 | 10.7198 | 5.1308 | 7.8752 | 3.992 | 59.659
4 | 3 | 4.678 | 0.5215 | 0.6284 | 6.8069 | 10.7147 | 5.1512 | 7.8478 | 3.973 | 59.6785
5 | 4 | 4.684 | 0.522 | 0.6312 | 6.8092 | 10.7096 | 5.1716 | 7.8204 | 3.954 | 59.698
6 | 5 | 4.69 | 0.5225 | 0.634 | 6.8115 | 10.7045 | 5.192 | 7.793 | 3.935 | 59.7175
7 | 6 | 4.696 | 0.523 | 0.6368 | 6.8138 | 10.6994 | 5.2124 | 7.7656 | 3.916 | 59.737
8 | 7 | 4.702 | 0.5235 | 0.6396 | 6.8161 | 10.6943 | 5.2328 | 7.7382 | 3.897 | 59.7565
9 | 8 | 4.708 | 0.524 | 0.6424 | 6.8184 | 10.6892 | 5.2532 | 7.7108 | 3.878 | 59.776
10 | 9 | 4.714 | 0.5245 | 0.6452 | 6.8207 | 10.6841 | 5.2736 | 7.6834 | 3.859 | 59.7955
11 | 10 | 4.72 | 0.525 | 0.648 | 6.823 | 10.679 | 5.294 | 7.656 | 3.84 | 59.815
12 | 11 | 4.726 | 0.5255 | 0.6508 | 6.8253 | 10.6739 | 5.3144 | 7.6286 | 3.821 | 59.8345
13 | 12 | 4.732 | 0.526 | 0.6536 | 6.8276 | 10.6688 | 5.3348 | 7.6012 | 3.802 | 59.854
14 | 13 | 4.738 | 0.5265 | 0.6564 | 6.8299 | 10.6637 | 5.3552 | 7.5738 | 3.783 | 59.8735
15 | 14 | 4.744 | 0.527 | 0.6592 | 6.8322 | 10.6586 | 5.3756 | 7.5464 | 3.764 | 59.893
16 | 15 | 4.75 | 0.5275 | 0.662 | 6.8345 | 10.6535 | 5.396 | 7.519 | 3.745 | 59.9125
17 | 16 | 4.756 | 0.528 | 0.6648 | 6.8368 | 10.6484 | 5.4164 | 7.4916 | 3.726 | 59.932
18 | 17 | 4.762 | 0.5285 | 0.6676 | 6.8391 | 10.6433 | 5.4368 | 7.4642 | 3.707 | 59.9515
19 | 18 | 4.768 | 0.529 | 0.6704 | 6.8414 | 10.6382 | 5.4572 | 7.4368 | 3.688 | 59.971
20 | 19 | 4.774 | 0.5295 | 0.6732 | 6.8437 | 10.6331 | 5.4776 | 7.4094 | 3.669 | 59.9905
21 | 20 | 4.78 | 0.53 | 0.676 | 6.846 | 10.628 | 5.498 | 7.382 | 3.65 | 60.01
22 | 21 | 4.786 | 0.5305 | 0.6788 | 6.8483 | 10.6229 | 5.5184 | 7.3546 | 3.631 | 60.0295
23 | 22 | 4.792 | 0.531 | 0.6816 | 6.8506 | 10.6178 | 5.5388 | 7.3272 | 3.612 | 60.049
24 | 23 | 4.798 | 0.5315 | 0.6844 | 6.8529 | 10.6127 | 5.5592 | 7.2998 | 3.593 | 60.0685
25 | 24 | 4.804 | 0.532 | 0.6872 | 6.8552 | 10.6076 | 5.5796 | 7.2724 | 3.574 | 60.088
26 | 25 | 4.81 | 0.5325 | 0.69 | 6.8575 | 10.6025 | 5.6 | 7.245 | 3.555 | 60.1075
27 | 26 | 4.816 | 0.533 | 0.6928 | 6.8598 | 10.5974 | 5.6204 | 7.2176 | 3.536 | 60.127
28 | 27 | 4.822 | 0.5335 | 0.6956 | 6.8621 | 10.5923 | 5.6408 | 7.1902 | 3.517 | 60.1465
29 | 28 | 4.828 | 0.534 | 0.6984 | 6.8644 | 10.5872 | 5.6612 | 7.1628 | 3.498 | 60.166
30 | 29 | 4.834 | 0.5345 | 0.7012 | 6.8667 | 10.5821 | 5.6816 | 7.1354 | 3.479 | 60.1855
31 | 30 | 4.84 | 0.535 | 0.704 | 6.869 | 10.577 | 5.702 | 7.108 | 3.46 | 60.205
32 | 31 | 4.846 | 0.5355 | 0.7068 | 6.8713 | 10.5719 | 5.7224 | 7.0806 | 3.441 | 60.2245
33 | 32 | 4.852 | 0.536 | 0.7096 | 6.8736 | 10.5668 | 5.7428 | 7.0532 | 3.422 | 60.244
34 | 33 | 4.858 | 0.5365 | 0.7124 | 6.8759 | 10.5617 | 5.7632 | 7.0258 | 3.403 | 60.2635
35 | 34 | 4.864 | 0.537 | 0.7152 | 6.8782 | 10.5566 | 5.7836 | 6.9984 | 3.384 | 60.283
36 | 35 | 4.87 | 0.5375 | 0.718 | 6.8805 | 10.5515 | 5.804 | 6.971 | 3.365 | 60.3025
37 | 36 | 4.876 | 0.538 | 0.7208 | 6.8828 | 10.5464 | 5.8244 | 6.9436 | 3.346 | 60.322
38 | 37 | 4.882 | 0.5385 | 0.7236 | 6.8851 | 10.5413 | 5.8448 | 6.9162 | 3.327 | 60.3415
39 | 38 | 4.888 | 0.539 | 0.7264 | 6.8874 | 10.5362 | 5.8652 | 6.8888 | 3.308 | 60.361
40 | 39 | 4.894 | 0.5395 | 0.7292 | 6.8897 | 10.5311 | 5.8856 | 6.8614 | 3.289 | 60.3805
41 | 40 | 4.9 | 0.54 | 0.732 | 6.892 | 10.526 | 5.906 | 6.834 | 3.27 | 60.4
42 | 41 | 4.906 | 0.5405 | 0.7348 | 6.8943 | 10.5209 | 5.9264 | 6.8066 | 3.251 | 60.4195
43 | 42 | 4.912 | 0.541 | 0.7376 | 6.8966 | 10.5158 | 5.9468 | 6.7792 | 3.232 | 60.439
44 | 43 | 4.918 | 0.5415 | 0.7404 | 6.8989 | 10.5107 | 5.9672 | 6.7518 | 3.213 | 60.4585
45 | 44 | 4.924 | 0.542 | 0.7432 | 6.9012 | 10.5056 | 5.9876 | 6.7244 | 3.194 | 60.478
46 | 45 | 4.93 | 0.5425 | 0.746 | 6.9035 | 10.5005 | 6.008 | 6.697 | 3.175 | 60.4975
47 | 46 | 4.936 | 0.543 | 0.7488 | 6.9058 | 10.4954 | 6.0284 | 6.6696 | 3.156 | 60.517
48 | 47 | 4.942 | 0.5435 | 0.7516 | 6.9081 | 10.4903 | 6.0488 | 6.6422 | 3.137 | 60.5365
49 | 48 | 4.948 | 0.544 | 0.7544 | 6.9104 | 10.4852 | 6.0692 | 6.6148 | 3.118 | 60.556
50 | 49 | 4.954 | 0.5445 | 0.7572 | 6.9127 | 10.4801 | 6.0896 | 6.5874 | 3.099 | 60.5755
51 | 50 | 4.96 | 0.545 | 0.76 | 6.915 | 10.475 | 6.11 | 6.56 | 3.08 | 60.595
52 | 51 | 4.966 | 0.5455 | 0.7628 | 6.9173 | 10.4699 | 6.1304 | 6.5326 | 3.061 | 60.6145
53 | 52 | 4.972 | 0.546 | 0.7656 | 6.9196 | 10.4648 | 6.1508 | 6.5052 | 3.042 | 60.634
54 | 53 | 4.978 | 0.5465 | 0.7684 | 6.9219 | 10.4597 | 6.1712 | 6.4778 | 3.023 | 60.6535
55 | 54 | 4.984 | 0.547 | 0.7712 | 6.9242 | 10.4546 | 6.1916 | 6.4504 | 3.004 | 60.673
56 | 55 | 4.99 | 0.5475 | 0.774 | 6.9265 | 10.4495 | 6.212 | 6.423 | 2.985 | 60.6925
57 | 56 | 4.996 | 0.548 | 0.7768 | 6.9288 | 10.4444 | 6.2324 | 6.3956 | 2.966 | 60.712
58 | 57 | 5.002 | 0.5485 | 0.7796 | 6.9311 | 10.4393 | 6.2528 | 6.3682 | 2.947 | 60.7315
59 | 58 | 5.008 | 0.549 | 0.7824 | 6.9334 | 10.4342 | 6.2732 | 6.3408 | 2.928 | 60.751
60 | 59 | 5.014 | 0.5495 | 0.7852 | 6.9357 | 10.4291 | 6.2936 | 6.3134 | 2.909 | 60.7705
61 | 60 | 5.02 | 0.55 | 0.788 | 6.938 | 10.424 | 6.314 | 6.286 | 2.89 | 60.79
62 | 61 | 5.026 | 0.5505 | 0.7908 | 6.9403 | 10.4189 | 6.3344 | 6.2586 | 2.871 | 60.8095
63 | 62 | 5.032 | 0.551 | 0.7936 | 6.9426 | 10.4138 | 6.3548 | 6.2312 | 2.852 | 60.829
64 | 63 | 5.038 | 0.5515 | 0.7964 | 6.9449 | 10.4087 | 6.3752 | 6.2038 | 2.833 | 60.8485
65 | 64 | 5.044 | 0.552 | 0.7992 | 6.9472 | 10.4036 | 6.3956 | 6.1764 | 2.814 | 60.868
66 | 65 | 5.05 | 0.5525 | 0.802 | 6.9495 | 10.3985 | 6.416 | 6.149 | 2.795 | 60.8875
67 | 66 | 5.056 | 0.553 | 0.8048 | 6.9518 | 10.3934 | 6.4364 | 6.1216 | 2.776 | 60.907
68 | 67 | 5.062 | 0.5535 | 0.8076 | 6.9541 | 10.3883 | 6.4568 | 6.0942 | 2.757 | 60.9265
69 | 68 | 5.068 | 0.554 | 0.8104 | 6.9564 | 10.3832 | 6.4772 | 6.0668 | 2.738 | 60.946
70 | 69 | 5.074 | 0.5545 | 0.8132 | 6.9587 | 10.3781 | 6.4976 | 6.0394 | 2.719 | 60.9655
71 | 70 | 5.08 | 0.555 | 0.816 | 6.961 | 10.373 | 6.518 | 6.012 | 2.7 | 60.985
72 | 71 | 5.086 | 0.5555 | 0.8188 | 6.9633 | 10.3679 | 6.5384 | 5.9846 | 2.681 | 61.0045
73 | 72 | 5.092 | 0.556 | 0.8216 | 6.9656 | 10.3628 | 6.5588 | 5.9572 | 2.662 | 61.024
74 | 73 | 5.098 | 0.5565 | 0.8244 | 6.9679 | 10.3577 | 6.5792 | 5.9298 | 2.643 | 61.0435
75 | 74 | 5.104 | 0.557 | 0.8272 | 6.9702 | 10.3526 | 6.5996 | 5.9024 | 2.624 | 61.063
76 | 75 | 5.11 | 0.5575 | 0.83 | 6.9725 | 10.3475 | 6.62 | 5.875 | 2.605 | 61.0825
77 | 76 | 5.116 | 0.558 | 0.8328 | 6.9748 | 10.3424 | 6.6404 | 5.8476 | 2.586 | 61.102
78 | 77 | 5.122 | 0.5585 | 0.8356 | 6.9771 | 10.3373 | 6.6608 | 5.8202 | 2.567 | 61.1215
79 | 78 | 5.128 | 0.559 | 0.8384 | 6.9794 | 10.3322 | 6.6812 | 5.7928 | 2.548 | 61.141
80 | 79 | 5.134 | 0.5595 | 0.8412 | 6.9817 | 10.3271 | 6.7016 | 5.7654 | 2.529 | 61.1605
81 | 80 | 5.14 | 0.56 | 0.844 | 6.984 | 10.322 | 6.722 | 5.738 | 2.51 | 61.18
82 | 81 | 5.146 | 0.5605 | 0.8468 | 6.9863 | 10.3169 | 6.7424 | 5.7106 | 2.491 | 61.1995
83 | 82 | 5.152 | 0.561 | 0.8496 | 6.9886 | 10.3118 | 6.7628 | 5.6832 | 2.472 | 61.219
84 | 83 | 5.158 | 0.5615 | 0.8524 | 6.9909 | 10.3067 | 6.7832 | 5.6558 | 2.453 | 61.2385
85 | 84 | 5.164 | 0.562 | 0.8552 | 6.9932 | 10.3016 | 6.8036 | 5.6284 | 2.434 | 61.258
86 | 85 | 5.17 | 0.5625 | 0.858 | 6.9955 | 10.2965 | 6.824 | 5.601 | 2.415 | 61.2775
87 | 86 | 5.176 | 0.563 | 0.8608 | 6.9978 | 10.2914 | 6.8444 | 5.5736 | 2.396 | 61.297
88 | 87 | 5.182 | 0.5635 | 0.8636 | 7.0001 | 10.2863 | 6.8648 | 5.5462 | 2.377 | 61.3165
89 | 88 | 5.188 | 0.564 | 0.8664 | 7.0024 | 10.2812 | 6.8852 | 5.5188 | 2.358 | 61.336
90 | 89 | 5.194 | 0.5645 | 0.8692 | 7.0047 | 10.2761 | 6.9056 | 5.4914 | 2.339 | 61.3555
91 | 90 | 5.2 | 0.565 | 0.872 | 7.007 | 10.271 | 6.926 | 5.464 | 2.32 | 61.375
92 | 91 | 5.206 | 0.5655 | 0.8748 | 7.0093 | 10.2659 | 6.9464 | 5.4366 | 2.301 | 61.3945
93 | 92 | 5.212 | 0.566 | 0.8776 | 7.0116 | 10.2608 | 6.9668 | 5.4092 | 2.282 | 61.414
94 | 93 | 5.218 | 0.5665 | 0.8804 | 7.0139 | 10.2557 | 6.9872 | 5.3818 | 2.263 | 61.4335
95 | 94 | 5.224 | 0.567 | 0.8832 | 7.0162 | 10.2506 | 7.0076 | 5.3544 | 2.244 | 61.453
96 | 95 | 5.23 | 0.5675 | 0.886 | 7.0185 | 10.2455 | 7.028 | 5.327 | 2.225 | 61.4725
97 | 96 | 5.236 | 0.568 | 0.8888 | 7.0208 | 10.2404 | 7.0484 | 5.2996 | 2.206 | 61.492
98 | 97 | 5.242 | 0.5685 | 0.8916 | 7.0231 | 10.2353 | 7.0688 | 5.2722 | 2.187 | 61.5115
99 | 98 | 5.248 | 0.569 | 0.8944 | 7.0254 | 10.2302 | 7.0892 | 5.2448 | 2.168 | 61.531
100 | 99 | 5.254 | 0.5695 | 0.8972 | 7.0277 | 10.2251 | 7.1096 | 5.2174 | 2.149 | 61.5505
101 | 100 | 5.26 | 0.57 | 0.9 | 7.03 | 10.22 | 7.13 | 5.19 | 2.13 | 61.57
102 | 101 | 5.266 | 0.5705 | 0.9028 | 7.0323 | 10.2149 | 7.1504 | 5.1626 | 2.111 | 61.5895
103 | 102 | 5.272 | 0.571 | 0.9056 | 7.0346 | 10.2098 | 7.1708 | 5.1352 | 2.092 | 61.609
104 | 103 | 5.278 | 0.5715 | 0.9084 | 7.0369 | 10.2047 | 7.1912 | 5.1078 | 2.073 | 61.6285
105 | 104 | 5.284 | 0.572 | 0.9112 | 7.0392 | 10.1996 | 7.2116 | 5.0804 | 2.054 | 61.648
106 | 105 | 5.29 | 0.5725 | 0.914 | 7.0415 | 10.1945 | 7.232 | 5.053 | 2.035 | 61.6675
107 | 106 | 5.296 | 0.573 | 0.9168 | 7.0438 | 10.1894 | 7.2524 | 5.0256 | 2.016 | 61.687
108 | 107 | 5.302 | 0.5735 | 0.9196 | 7.0461 | 10.1843 | 7.2728 | 4.9982 | 1.997 | 61.7065
109 | 108 | 5.308 | 0.574 | 0.9224 | 7.0484 | 10.1792 | 7.2932 | 4.9708 | 1.978 | 61.726
110 | 109 | 5.314 | 0.5745 | 0.9252 | 7.0507 | 10.1741 | 7.3136 | 4.9434 | 1.959 | 61.7455
111 | 110 | 5.32 | 0.575 | 0.928 | 7.053 | 10.169 | 7.334 | 4.916 | 1.94 | 61.765
112 | 111 | 5.326 | 0.5755 | 0.9308 | 7.0553 | 10.1639 | 7.3544 | 4.8886 | 1.921 | 61.7845
113 | 112 | 5.332 | 0.576 | 0.9336 | 7.0576 | 10.1588 | 7.3748 | 4.8612 | 1.902 | 61.804
114 | 113 | 5.338 | 0.5765 | 0.9364 | 7.0599 | 10.1537 | 7.3952 | 4.8338 | 1.883 | 61.8235
115 | 114 | 5.344 | 0.577 | 0.9392 | 7.0622 | 10.1486 | 7.4156 | 4.8064 | 1.864 | 61.843
116 | 115 | 5.35 | 0.5775 | 0.942 | 7.0645 | 10.1435 | 7.436 | 4.779 | 1.845 | 61.8625
117 | 116 | 5.356 | 0.578 | 0.9448 | 7.0668 | 10.1384 | 7.4564 | 4.7516 | 1.826 | 61.882
118 | 117 | 5.362 | 0.5785 | 0.9476 | 7.0691 | 10.1333 | 7.4768 | 4.7242 | 1.807 | 61.9015
119 | 118 | 5.368 | 0.579 | 0.9504 | 7.0714 | 10.1282 | 7.4972 | 4.6968 | 1.788 | 61.921
120 | 119 | 5.374 | 0.5795 | 0.9532 | 7.0737 | 10.1231 | 7.5176 | 4.6694 | 1.769 | 61.9405
121 | 120 | 5.38 | 0.58 | 0.956 | 7.076 | 10.118 | 7.538 | 4.642 | 1.75 | 61.96
122 | 121 | 5.386 | 0.5805 | 0.9588 | 7.0783 | 10.1129 | 7.5584 | 4.6146 | 1.731 | 61.9795
123 | 122 | 5.392 | 0.581 | 0.9616 | 7.0806 | 10.1078 | 7.5788 | 4.5872 | 1.712 | 61.999
124 | 123 | 5.398 | 0.5815 | 0.9644 | 7.0829 | 10.1027 | 7.5992 | 4.5598 | 1.693 | 62.0185
125 | 124 | 5.404 | 0.582 | 0.9672 | 7.0852 | 10.0976 | 7.6196 | 4.5324 | 1.674 | 62.038
126 | 125 | 5.41 | 0.5825 | 0.97 | 7.0875 | 10.0925 | 7.64 | 4.505 | 1.655 | 62.0575
127 | 126 | 5.416 | 0.583 | 0.9728 | 7.0898 | 10.0874 | 7.6604 | 4.4776 | 1.636 | 62.077
128 | 127 | 5.422 | 0.5835 | 0.9756 | 7.0921 | 10.0823 | 7.6808 | 4.4502 | 1.617 | 62.0965
129 | 128 | 5.428 | 0.584 | 0.9784 | 7.0944 | 10.0772 | 7.7012 | 4.4228 | 1.598 | 62.116
130 | 129 | 5.434 | 0.5845 | 0.9812 | 7.0967 | 10.0721 | 7.7216 | 4.3954 | 1.579 | 62.1355
131 | 130 | 5.44 | 0.585 | 0.984 | 7.099 | 10.067 | 7.742 | 4.368 | 1.56 | 62.155
132 | 131 | 5.446 | 0.5855 | 0.9868 | 7.1013 | 10.0619 | 7.7624 | 4.3406 | 1.541 | 62.1745
133 | 132 | 5.452 | 0.586 | 0.9896 | 7.1036 | 10.0568 | 7.7828 | 4.3132 | 1.522 | 62.194
134 | 133 | 5.458 | 0.5865 | 0.9924 | 7.1059 | 10.0517 | 7.8032 | 4.2858 | 1.503 | 62.2135
135 | 134 | 5.464 | 0.587 | 0.9952 | 7.1082 | 10.0466 | 7.8236 | 4.2584 | 1.484 | 62.233
136 | 135 | 5.47 | 0.5875 | 0.998 | 7.1105 | 10.0415 | 7.844 | 4.231 | 1.465 | 62.2525
137 | 136 | 5.476 | 0.588 | 1.0008 | 7.1128 | 10.0364 | 7.8644 | 4.2036 | 1.446 | 62.272
138 | 137 | 5.482 | 0.5885 | 1.0036 | 7.1151 | 10.0313 | 7.8848 | 4.1762 | 1.427 | 62.2915
139 | 138 | 5.488 | 0.589 | 1.0064 | 7.1174 | 10.0262 | 7.9052 | 4.1488 | 1.408 | 62.311
140 | 139 | 5.494 | 0.5895 | 1.0092 | 7.1197 | 10.0211 | 7.9256 | 4.1214 | 1.389 | 62.3305
141 | 140 | 5.5 | 0.59 | 1.012 | 7.122 | 10.016 | 7.946 | 4.094 | 1.37 | 62.35
142 | 141 | 5.506 | 0.5905 | 1.0148 | 7.1243 | 10.0109 | 7.9664 | 4.0666 | 1.351 | 62.3695
143 | 142 | 5.512 | 0.591 | 1.0176 | 7.1266 | 10.0058 | 7.9868 | 4.0392 | 1.332 | 62.389
144 | 143 | 5.518 | 0.5915 | 1.0204 | 7.1289 | 10.0007 | 8.0072 | 4.0118 | 1.313 | 62.4085
145 | 144 | 5.524 | 0.592 | 1.0232 | 7.1312 | 9.9956 | 8.0276 | 3.9844 | 1.294 | 62.428
146 | 145 | 5.53 | 0.5925 | 1.026 | 7.1335 | 9.9905 | 8.048 | 3.957 | 1.275 | 62.4475
147 | 146 | 5.536 | 0.593 | 1.0288 | 7.1358 | 9.9854 | 8.0684 | 3.9296 | 1.256 | 62.467
148 | 147 | 5.542 | 0.5935 | 1.0316 | 7.1381 | 9.9803 | 8.0888 | 3.9022 | 1.237 | 62.4865
149 | 148 | 5.548 | 0.594 | 1.0344 | 7.1404 | 9.9752 | 8.1092 | 3.8748 | 1.218 | 62.506
150 | 149 | 5.554 | 0.5945 | 1.0372 | 7.1427 | 9.9701 | 8.1296 | 3.8474 | 1.199 | 62.5255
151 | 150 | 5.56 | 0.595 | 1.04 | 7.145 | 9.965 | 8.15 | 3.82 | 1.18 | 62.545
150 µm
Raw data of detected element concentration as a
function of distance of 150 µm.